## Flexivity
Material Type | -100 | -50 | 0 | 50 | 100 | 150 | 200 | 250 | 300 | 350 | 400 | 450 | 500 | 550 | 600 | 650 | 700 | 800 | 900 | 1000 | Modulus
A1 | 146 | 148 | 149 | 150 | 150 | 150 | 149 | 146 | 142 | 134 | [10 empty] | 18
B1 | 126 | 135 | 144 | 150 | 150 | 150 | 150 | 146 | 139 | 130 | 116 | 92 | 68 | 47 | 38 | 35 | 31 | 28 | 24 | 22 | 25
B2 | 108 | 114 | 118 | 123 | 126 | 129 | 130 | 132 | 134 | 135 | 137 | 138 | 135 | 124 | 92 | 69 | 55 | 47 | 44 | 38 | 25
B3 | 87 | 96 | 105 | 112 | 119 | 121 | 125 | 127 | 131 | 132 | 133 | 133 | 135 | 135 | 129 | 107 | 80 | 51 | 47 | 40 | 25
B11 | 113 | 120 | 125 | 135 | 137 | 142 | 146 | 146 | 146 | 146 | 146 | 142 | 120 | 98 | 83 | 65 | 57 | 37 | 33 | 30 | 25
BN | 35 | 38 | 44 | 44 | 45 | 47 | 48 | 47 | 47 | 43 | 38 | 36 | 33 | 30 | 29 | 23 | 15 |  |  |  | 28.5
BP1 | 150 | 168 | 189 | 185 | 185 | 185 | 186 | 186 | 186 | 185 | 183 | 165 | 139 | 129 | 126 | [5 empty] | 20
B100R | 102 | 110 | 112 | 113 | 113 | 114 | 114 | 113 | 106 | 100 | 86 | 65 | 42 | 32 | 25 | 22 | 17 | 16 | 16 | 16 | 26
B125R | 113 | 123 | 128 | 129 | 130 | 129 | 128 | 126 | 125 | 119 | 99 | 77 | 56 | 46 | 32 | 28 | 25 | 23 | 19 | 17 | 26
B150R | 118 | 126 | 135 | 136 | 137 | 138 | 136 | 135 | 130 | 121 | 105 | 76 | 53 | 42 | 37 | 31 | 26 | 19 | 17 | 16 | 26
B175R | 122 | 129 | 141 | 142 | 142 | 143 | 142 | 141 | 135 | 125 | 109 | 78 | 54 | 45 | 38 | 31 | 28 | 21 | 18 | 16 | 25.5
B200R | 124 | 134 | 143 | 143 | 144 | 145 | 145 | 140 | 134 | 126 | 112 | 81 | 50 | 40 | 31 | 30 | 26 | 25 | 22 | 18 | 25.5
B250R | 130 | 140 | 142 | 147 | 147 | 147 | 147 | 144 | 139 | 125 | 112 | 82 | 67 | 53 | 44 | 38 | 30 | 28 | 25 | 22 | 25.5
B300R | 132 | 142 | 145 | 149 | 149 | 150 | 149 | 146 | 141 | 128 | 112 | 83 | 67 | 53 | 44 | 38 | 30 | 28 | 25 | 22 | 25
B350R | 135 | 140 | 147 | 149 | 150 | 150 | 148 | 144 | 140 | 129 | 111 | 81 | 64 | 48 | 33 | 31 | 29 | 25 | 23 | 21 | 25
B400R | 135 | 140 | 147 | 149 | 150 | 150 | 148 | 144 | 140 | 129 | 111 | 81 | 64 | 48 | 33 | 31 | 29 | 25 | 23 | 21 | 25
C1 | 136 | 142 | 149 | 153 | 154 | 154 | 153 | 149 | 144 | 117 | 102 | 85 | 65 | 49 | 39 | 31 | 25 | 15 | 14 | 12 | 25
C3 | 99 | 107 | 113 | 119 | 121 | 124 | 126 | 129 | 132 | 137 | 138 | 140 | 146 | 148 | 148 | 131 | 116 | 62 | 26 | 15 | 25
C11 | 118 | 129 | 136 | 140 | 143 | 145 | 149 | 151 | 152 | 152 | 152 | 149 | 125 | 95 | 73 | 57 | 45 | 31 | 19 | 15 | 25
D560R | 128 | 135 | 143 | 145 | 145 | 143 | 142 | 139 | 137 | 125 | 112 | 109 | 69 | 57 | 48 | 43 | 40 | 35 | 34 | 32 | 24
E1 | 125 | 129 | 136 | 138 | 139 | 138 | 135 | 134 | 133 | 118 | 100 | 73 | 54 | 39 | 33 | 26 | 25 | 22 | 19 | 17 | 25
E3 | 77 | 83 | 90 | 93 | 99 | 105 | 108 | 112 | 116 | 120 | 121 | 121 | 121 | 121 | 121 | 108 | 60 | 41 | 30 | 23 | 25
E4 | 62 | 63 | 69 | 75 | 78 | 82 | 85 | 92 | 96 | 98 | 101 | 104 | 107 | 107 | 107 | 107 | 107 | 56 | 38 | 25 | 25.5
E5 | 44 | 47 | 51 | 55 | 57 | 60 | 66 | 68 | 71 | 74 | 75 | 77 | 81 | 82 | 83 | 83 | 83 | 82 | 59 | 45 | 25.5
F15R | 63 | 70 | 72 | 73 | 72 | 71 | 67 | 66 | 63 | 52 | 47 | 43 | 38 | 31 | 28 | 22 | 13 |  |  |  | 20
F20R | 114 | 121 | 124 | 127 | 128 | 129 | 127 | 126 | 118 | 109 | 93 | 68 | 48 | 38 | 28 | 22 | 15 |  |  |  | 20
F25R | 119 | 130 | 133 | 134 | 135 | 135 | 134 | 129 | 125 | 118 | 97 | 72 | 52 | 41 | 31 | 25 | 19 |  |  |  | 22
F30R | 129 | 134 | 137 | 139 | 139 | 139 | 137 | 132 | 127 | 118 | 97 | 72 | 52 | 42 | 33 | 26 | 19 |  |  |  | 23
F35R | 130 | 137 | 141 | 143 | 143 | 141 | 140 | 137 | 130 | 121 | 96 | 72 | 53 | 44 | 36 | 29 | 21 |  |  |  | 23.5
F40R | 131 | 139 | 142 | 144 | 144 | 144 | 142 | 139 | 135 | 123 | 100 | 72 | 56 | 46 | 39 | 32 | 23 |  |  |  | 24
F50R | 134 | 141 | 144 | 146 | 146 | 145 | 145 | 142 | 136 | 124 | 101 | 75 | 58 | 47 | 39 | 32 | 24 |  |  |  | 24
F60R | 133 | 139 | 145 | 146 | 146 | 146 | 144 | 140 | 134 | 123 | 100 | 74 | 58 | 46 | 40 | 32 | 25 |  |  |  | 24.5
F70R | 135 | 140 | 147 | 147 | 147 | 147 | 144 | 141 | 135 | 123 | 100 | 75 | 59 | 46 | 32 | 32 | 25 |  |  |  | 24.5
F90R | 137 | 143 | 145 | 147 | 149 | 149 | 146 | 143 | 137 | 128 | 107 | 75 | 60 | 47 | 41 | 34 | 27 |  |  |  | 25
F100R | 137 | 143 | 145 | 148 | 149 | 149 | 147 | 143 | 138 | 128 | 110 | 77 | 65 | 49 | 41 | 34 | 29 |  |  |  | 25
F125R | 135 | 143 | 145 | 148 | 149 | 149 | 147 | 143 | 138 | 128 | 110 | 77 | 65 | 49 | 41 | 34 | 29 |  |  |  | 25
G1 | 124 | 130 | 137 | 138 | 139 | 139 | 138 | 135 | 132 | 120 | 99 | 75 | 60 | 37 | 30 | 30 | 24 | 15 | 9 | 5 | 25
G3 | 83 | 89 | 95 | 97 | 101 | 107 | 110 | 116 | 119 | 121 | 121 | 121 | 121 | 121 | 115 | 95 | 68 | 52 | 39 | 32 | 25
G7 | 60 | 61 | 61 | 61 | 61 | 61 | 61 | 61 | 61 | 61 | 61 | 61 | 61 | 61 | 61 | 61 | 61 | 61 | 45 | 39 | 27.5
GB14 | 95 | 99 | 102 | 103 | 104 | 103 | 102 | 101 | 100 | 86 | 64 | 57 | 45 | 37 | 27 | 24 | 22 | 18 | 15 | 13 | 26
J1 | 124 | 129 | 132 | 134 | 135 | 135 | 134 | 131 | 130 | 115 | 89 | 63 | 48 | 39 | 29 | [5 empty] | 19
J7 | 54 | 56 | 56 | 56 | 56 | 56 | 56 | 56 | 56 | 56 | 56 | 56 | 56 | 56 | 56 | [5 empty] | 22
M7 | 38 | 40 | 40 | 40 | 40 | 40 | 40 | 39 | 39 | 39 | 39 | 39 | 39 | 39 | 39 | 39 | 39 | 37 | 35 | 32 | 27.5
MB18 | 122 | 125 | 134 | 140 | 140 | 141 | 140 | 140 | 138 | 134 | 118 | 94 | 71 | 56 | 47 | 40 | 35 | 29 | 24 | 16 | 24
N1 | 86 | 94 | 99 | 102 | 103 | 103 | 102 | 101 | 97 | 87 | 67 | 43 | 26 | 20 | 14 | 8 | 6 | 0 | -5 | -8 | 26
P3 | 148 | 155 | 164 | 71 | 176 | 182 | 189 | 195 | 202 | 210 | 216 | 222 | 224 | 220 | 210 | [5 empty] | 20
P30R | 135 | 161 | 183 | 187 | 188 | 189 | 189 | 189 | 189 | 185 | 183 | 161 | 135 | 121 | 114 | [5 empty] | 20
P35R | 139 | 168 | 192 | 194 | 198 | 198 | 198 | 198 | 196 | 193 | 190 | 169 | 140 | 126 | 118 | [5 empty] | 20
P40R | 143 | 171 | 194 | 198 | 201 | 201 | 201 | 201 | 201 | 196 | 193 | 171 | 143 | 131 | 122 | [5 empty] | 20
P50R | 146 | 176 | 198 | 202 | 207 | 207 | 207 | 207 | 207 | 201 | 198 | 176 | 146 | 132 | 121 | [5 empty] | 20
P60R | 150 | 179 | 203 | 207 | 210 | 210 | 210 | 210 | 210 | 206 | 203 | 179 | 150 | 136 | 129 | [5 empty] | 20
P70R | 150 | 180 | 203 | 207 | 211 | 211 | 211 | 211 | 211 | 206 | 203 | 180 | 150 | 136 | 129 | [5 empty] | 20
P90R | 151 | 182 | 205 | 210 | 214 | 214 | 214 | 214 | 214 | 209 | 206 | 182 | 151 | 138 | 128 | [5 empty] | 20
P100R | 153 | 184 | 207 | 211 | 215 | 215 | 215 | 215 | 215 | 210 | 207 | 184 | 153 | 138 | 129 | [5 empty] | 20
P125R | 156 | 185 | 209 | 213 | 216 | 216 | 216 | 216 | 216 | 212 | 209 | 185 | 155 | 139 | 129 | [5 empty] | 20
P150R | 155 | 184 | 209 | 213 | 216 | 216 | 217 | 217 | 216 | 211 | 208 | 184 | 154 | 138 | 129 | [5 empty] | 20
P175R | 155 | 184 | 209 | 213 | 216 | 216 | 217 | 217 | 216 | 211 | 208 | 184 | 154 | 138 | 129 | [5 empty] | 20
P200R | 155 | 184 | 209 | 213 | 216 | 216 | 217 | 217 | 216 | 211 | 208 | 184 | 154 | 138 | 129 | [5 empty] | 20
P250R | 154 | 184 | 208 | 213 | 216 | 216 | 217 | 217 | 216 | 211 | 208 | 185 | 153 | 140 | 130 | [5 empty] | 20
P300R | 154 | 184 | 208 | 213 | 216 | 216 | 216 | 216 | 216 | 211 | 208 | 185 | 154 | 138 | 130 | [5 empty] | 20
P350R | 155 | 184 | 209 | 213 | 216 | 216 | 216 | 216 | 215 | 211 | 209 | 184 | 154 | 140 | 129 | [5 empty] | 20
P400R | 155 | 184 | 209 | 213 | 216 | 216 | 216 | 216 | 215 | 211 | 209 | 184 | 154 | 140 | 129 | [5 empty] | 20
P450R | 155 | 185 | 209 | 214 | 216 | 216 | 216 | 216 | 215 | 212 | 210 | 185 | 154 | 140 | 130 | [5 empty] | 20
P500R | 155 | 185 | 209 | 214 | 216 | 216 | 216 | 216 | 215 | 212 | 210 | 185 | 154 | 140 | 130 | [5 empty] | 20
P550R | 153 | 183 | 207 | 212 | 216 | 216 | 216 | 216 | 216 | 211 | 207 | 183 | 154 | 139 | 130 | [5 empty] | 20
P600R | 155 | 184 | 209 | 213 | 216 | 216 | 216 | 216 | 216 | 211 | 208 | 184 | 154 | 140 | 129 | [5 empty] | 20
P675R | 174 | 196 | 208 | 215 | 215 | 215 | 216 | 216 | 216 | 215 | 213 | 191 | 162 | 150 | 146 | [5 empty] | 20
P850R | 133 | 145 | 148 | 149 | 150 | 150 | 150 | 150 | 148 | 142 | 136 | 132 | 120 | 108 | 90 | [5 empty] | 19.5
PJ | 61 | 65 | 69 | 71 | 76 | 76 | 78 | 80 | 81 | 82 | 84 | 87 | 89 | 90 | 90 | [5 empty] | 17
1513 | -60 | -54 | -48 | -38 | -29 | -18 | -4 | 11 | 33 | 47 | 58 | 66 | 78 | 81 | 82 | 83 | 84 | 78 | 41 | 24 | 23

## SpecificDeflection
Material | -50 | 0 | 50 | 100 | 150 | 200 | 250 | 300 | 350 | 400 | 450 | 500
A1 | 1.41 | 1.43 | 1.43 | 1.41 | 1.35
B1 | 1.2 | 1.37 | 1.43 | 1.43 | 1.33 | 1.11 | 0.65 | 0.36 | 0.3 | 0.27 | 0.25 | 0.22
B2 | 1.03 | 1.13 | 1.2 | 1.24 | 1.29 | 1.31 | 1.29 | 0.88 | 0.52 | 0.45 | 0.42 | 0.36
B3 | 0.91 | 1.02 | 1.14 | 1.18 | 1.24 | 1.26 | 1.27 | 1.25 | 0.96 | 0.62 | 0.47 | 0.43
B11 | 1.14 | 1.25 | 1.32 | 1.39 | 1.39 | 1.39 | 1.22 | 0.87 | 0.6 | 0.45 | 0.33 | 0.31
BN | 0.36 | 0.42 | 0.44 | 0.46 | 0.45 | 0.37 | 0.32 | 0.29 | 0.2
BP1 | 1.43 | 1.71 | 1.76 | 1.77 | 1.77 | 1.74 | 1.32 | 1.2
B100R | 0.97 | 1.07 | 1.08 | 1.09 | 1.01 | 0.82 | 0.4 | 0.24 | 0.16 | 0.15 | 0.15 | 0.15
B125R | 1.09 | 1.22 | 1.24 | 1.22 | 1.19 | 0.94 | 0.53 | 0.31 | 0.24 | 0.22 | 0.18 | 0.16
B150R | 1.13 | 1.29 | 1.31 | 1.3 | 1.24 | 1 | 0.51 | 0.35 | 0.25 | 0.18 | 0.16 | 0.15
B175R | 1.16 | 1.35 | 1.35 | 1.35 | 1.29 | 1.04 | 0.52 | 0.36 | 0.27 | 0.2 | 0.17 | 0.15
B200R | 1.18 | 1.36 | 1.37 | 1.38 | 1.29 | 1.07 | 0.48 | 0.3 | 0.25 | 0.24 | 0.21 | 0.17
B250R | 1.24 | 1.35 | 1.4 | 1.4 | 1.33 | 1.07 | 0.64 | 0.42 | 0.33 | 0.28 | 0.26 | 0.23
B300R | 1.26 | 1.38 | 1.42 | 1.42 | 1.35 | 1.07 | 0.64 | 0.42 | 0.33 | 0.28 | 0.26 | 0.23
B350R | 1.29 | 1.4 | 1.43 | 1.41 | 1.34 | 1.06 | 0.61 | 0.31 | 0.29 | 0.26 | 0.23 | 0.21
B400R | 1.29 | 1.4 | 1.43 | 1.41 | 1.34 | 1.06 | 0.61 | 1.31 | 0.29 | 0.26 | 0.23 | 0.21
C1 | 1.3 | 1.42 | 1.47 | 1.46 | 1.37 | 0.97 | 0.62 | 0.37 | 0.24 | 0.18 | 0.14 | 0.12
C3 | 0.95 | 1.08 | 1.16 | 1.2 | 1.26 | 1.32 | 1.39 | 1.41 | 1.11 | 0.58 | 0.25 | 0.21
C11 | 1.13 | 1.3 | 1.36 | 1.42 | 1.45 | 1.45 | 1.19 | 0.7 | 0.43 | 0.3 | 0.18 | 0.16
D560R | 1.22 | 1.36 | 1.38 | 1.35 | 1.31 | 1.07 | 0.66 | 0.46 | 0.38 | 0.33 | 0.32 | 0.31
E1 | 1.19 | 1.3 | 1.33 | 1.29 | 1.27 | 0.95 | 0.52 | 0.31 | 0.24 | 0.21 | 0.18 | 0.16
E3 | 0.78 | 0.88 | 0.97 | 1.04 | 1.11 | 1.15 | 1.15 | 1.15 | 0.92 | 0.48 | 0.34 | 0.27
E4 | 0.6 | 0.7 | 0.76 | 0.83 | 0.92 | 0.96 | 1.01 | 1.02 | 1.02 | 0.76 | 0.45 | 0.31
E5 | 0.45 | 0.52 | 0.55 | 0.63 | 0.68 | 0.72 | 0.77 | 0.78 | 0.79 | 0.78 | 0.69 | 0.52
F15R | 0.6 | 0.69 | 0.69 | 0.64 | 0.6 | 0.45 | 0.36 | 0.27 | 0.12
F20R | 1.09 | 1.18 | 1.22 | 1.21 | 1.13 | 0.89 | 0.46 | 0.32 | 0.19
F25R | 1.14 | 1.26 | 1.29 | 1.28 | 1.19 | 0.93 | 0.5 | 0.3 | 0.18
F30R | 1.23 | 1.31 | 1.33 | 1.31 | 1.21 | 0.93 | 0.5 | 0.31 | 0.18
F35R | 1.24 | 1.35 | 1.36 | 1.34 | 1.24 | 0.92 | 0.51 | 0.34 | 0.2
F40R | 1.25 | 1.35 | 1.37 | 1.35 | 1.29 | 0.95 | 0.53 | 0.37 | 0.22
F50R | 1.28 | 1.37 | 1.39 | 1.38 | 1.3 | 0.96 | 0.55 | 0.37 | 0.23
F60R | 1.27 | 1.38 | 1.39 | 1.37 | 1.28 | 0.95 | 0.55 | 0.38 | 0.24
F70R | 1.29 | 1.4 | 1.4 | 1.37 | 1.29 | 0.95 | 0.56 | 0.38 | 0.24
F90R | 1.31 | 1.38 | 1.42 | 1.39 | 1.31 | 1.02 | 0.57 | 0.38 | 0.26
F100R | 1.31 | 1.38 | 1.42 | 1.4 | 1.32 | 1.05 | 0.62 | 0.39 | 0.28
F125R | 1.31 | 1.76 | 1.81 | 1.82 | 1.82 | 1.79 | 1.36 | 1.23
G1 | 1.26 | 1.32 | 1.33 | 1.31 | 1.26 | 0.97 | 0.62 | 0.41 | 0.27 | 0.18 | 0.11 | 0.08
G3 | 0.79 | 0.91 | 0.96 | 1.05 | 1.14 | 1.15 | 1.15 | 1.1 | 0.65 | 0.5 | 0.44 | 0.35
G7 | 0.58 | 0.58 | 0.58 | 0.58 | 0.58 | 0.58 | 0.58 | 0.58 | 0.58 | 0.58 | 0.52 | 0.41
GB14 | 0.91 | 0.97 | 0.99 | 0.97 | 0.95 | 0.61 | 0.43 | 0.26 | 0.21 | 0.17 | 0.14 | 0.12
J1 | 1.18 | 1.26 | 1.29 | 1.28 | 1.24 | 0.85 | 0.46 | 0.28
J7 | 0.53 | 0.53 | 0.53 | 0.53 | 0.53 | 0.53 | 0.53 | 0.53 | 0.37 | 0.36 | 0.34 | 0.32
M7 | 0.38 | 0.38 | 0.38 | 0.38 | 0.37 | 0.37 | 0.37 | 0.37 | 0.37 | 0.31 | 0.26 | 0.2
MB18 | 1.16 | 1.28 | 1.34 | 1.34 | 1.33 | 1.13 | 0.76 | 0.5 | 0.07 | 0.03 | -0.02 | -0.06
N1 | 0.82 | 0.94 | 0.98 | 0.97 | 0.93 | 0.64 | 0.31 | 0.16
P3 | 1.47 | 1.6 | 1.71 | 1.81 | 1.92 | 2.05 | 2.13 | 2.06
P30R | 1.29 | 1.75 | 1.79 | 1.8 | 1.8 | 1.76 | 1.29 | 1.09
P35R | 1.33 | 1.83 | 1.89 | 1.89 | 1.89 | 1.81 | 1.34 | 1.13
P40R | 1.36 | 1,85 | 1.92 | 1,92 | 1.92 | 1.84 | 1.36 | 1.16
P50R | 1.39 | 1.89 | 1.97 | 1.97 | 1.97 | 1.89 | 1.39 | 1.19
P60R | 1.43 | 1.94 | 2 | 2 | 2 | 1.94 | 1.43 | 1.23
P70R | 1.43 | 1.94 | 2.01 | 2.01 | 2.01 | 1.94 | 1.43 | 1.23
P90R | 1.44 | 1.96 | 2.04 | 2.04 | 2.04 | 1.97 | 1.44 | 1.22
P100R | 1.46 | 1.97 | 2.05 | 2.05 | 2.05 | 1.97 | 1.46 | 1.23
P125R | 1.49 | 1.99 | 2.06 | 2.06 | 2.06 | 1.99 | 1.48 | 1.23
P150R | 1.48 | 1.99 | 2.06 | 2.07 | 2.06 | 1.98 | 1.47 | 1.23
P175R | 1.48 | 1.99 | 2.06 | 2.07 | 2.06 | 1.98 | 1.47 | 1.23
P200R | 1.48 | 1.99 | 2.06 | 2.07 | 2.06 | 1.98 | 1.47 | 1.23
P250R | 1.47 | 1.98 | 2.06 | 2.07 | 2.06 | 1.98 | 1.46 | 1.24
P300R | 1.47 | 1.98 | 2.06 | 2.06 | 2.06 | 1.98 | 1.47 | 1.24
P350R | 1.48 | 1.99 | 2.06 | 2.06 | 2.05 | 1.99 | 1.47 | 1.23
P400R | 1.48 | 1.99 | 2.06 | 2.06 | 2.05 | 1.99 | 1.47 | 1.23
P450R | 1.48 | 1.99 | 2.06 | 2.06 | 2.05 | 2 | 1.47 | 1.24
P500R | 1.48 | 1.99 | 2.06 | 2.06 | 2.05 | 2 | 1.47 | 1.24
P550R | 1.46 | 1.97 | 2.06 | 2.06 | 2.06 | 1.97 | 1.47 | 1.24
P600R | 1.48 | 1.99 | 2.06 | 2.06 | 2.06 | 1.98 | 1.47 | 1.23
P675R | 1.66 | 1.98 | 2.06 | 2.06 | 2.06 | 2.03 | 1.55 | 1.39
P850R | 1.35 | 1.42 | 1.42 | 1.43 | 1.41 | 1.31 | 1.18 | 0.96
PJ | 0.61 | 0.67 | 0.72 | 0.74 | 0.71 | 0.8 | 0.84 | 0.86
1513 | -0.52 | -0.42 | 0.23 | 0 | 0.32 | 0.54 | 0.7 | 0.77 | 0.79 | 0.77 | 0.59 | 0.34

## Calculator (Imperial)
Inputs
T1 (°F) | 0
T2 (°F) | 250
Material | P675R
Thickness t (inches) | 0.006
Thickness t (mm) | 0.1524
Width w (inches) | 0.09375
Width w (mm) | 2.38125
Required Deflection A (per PDF units) | 0.001
Required Angular Rotation (deg) | 300
T1 (°C) | -17.777778
T2 (°C) | 121.111111
ΔT (°C) | 138.888889
68
Flexivity @ T1 | 208 |  | Flex row | 4 | x1 T1 | 0 | x2 T1 | 50 | y1 T1 | 208 | y2 T1 | 215
Flexivity @ T2 | 216 |  | Flex col T1 |  | x1 T2 | 250 | x2 T2 | 300 | y1 T2 | 216 | y2 T2 | 216
Avg Flexivity (F) | 212 |  | Flex col T2 | 9
211.16
Modulus of Elasticity | 20
Spec. Deflection @ T1 | 1.866222221 |  | Defl row | 68 | x1 T1 | -50 | x2 T1 | 0 | y1 T1 | 1.66 | y2 T1 | 1.98
Spec. Deflection @ T2 | 2.06 |  | Defl col T1 | 2 | x1 T2 | 100 | x2 T2 | 150 | y1 T2 | 2.06 | y2 T2 | 2.06
Avg Spec. Deflection (A) | 1.96311111 |  | Defl col T2 | 5
Active Length (inches) | 5.068994649
|  |  |  | Angular Rotation | Active Length | Deviation
|  |  |  | 300 | 5.068994649 | 0
Mechanical Force (Newtons) | 0.06885269219 |  |  | 305 | 5.153477894 | 0.08448324416
|  |  |  | 310 | 5.237961138 | 0.08448324416
Test Cases for Deflection |  |  |  | 315 | 5.322444382 | 0.08448324416
Material | Thickness | Length (in) |  | 320 | 5.406927626 | 0.08448324416 |  | 0.168966 every 10 degrees
P675R | 0.006 | 0.5692 |  | 325 | 5.49141087 | 0.08448324416
B3 | 0.006 | 1.0653 |  | 330 | 5.575894114 | 0.08448324416
Material | Nominal Flexivity | Upper Flexivity | Lower Flexivity | Nominal Angle Span | Upper Angle Span | Lower Angle Span | Nominal Temperature Span | Upper Temperature Span | Lower Temperature Span
B3/TM30 | 1.18e-05 | 1.239e-05 | 1.121e-05 | 271.0628571 | 284.616 | 257.5097143 | 600
E4/TM4 | 8.6e-06 | 9.03e-06 | 8.17e-06
E5/TM5 | 6.4e-06 | 6.72e-06 | 6.08e-06
P675R/TM2 | 2.17e-05 | 2.2785e-05 | 2.0615e-05

## Sheet2
Thickness (in) | Active Length (in)
0.00875 | 6

## Calculator (Metric)
Inputs
T1 (°F) | -40
T2 (°F) | 180
Material | P675R
Thickness t (inches) | 0.006
Thickness t (mm) | 0.1524
Width w (inches) | 0.062
Width w (mm) | 1.5748
Required Deflection A (per PDF units) | 0.001
Required Angular Rotation (deg) | 300
T1 (°C) | -40
T2 (°C) | 82.222222
ΔT (°C) | 122.222222
68
Flexivity @ T1 | 198.4 |  | Flex row | 3 | x1 T1 | -50 | x2 T1 | 0 | y1 T1 | 196 | y2 T1 | 208
Flexivity @ T2 | 215.6 |  | Flex col T1 |  | x1 T2 | 150 | x2 T2 | 200 | y1 T2 | 215 | y2 T2 | 216
Avg Flexivity (F) | 207 |  | Flex col T2 | 7
211.16
Modulus of Elasticity | 20
Spec. Deflection @ T1 | 1.724 |  | Defl row | 68 | x1 T1 | -50 | x2 T1 | 0 | y1 T1 | 1.66 | y2 T1 | 1.98
Spec. Deflection @ T2 | 2.06 |  | Defl col T1 | 2 | x1 T2 | 50 | x2 T2 | 100 | y1 T2 | 2.06 | y2 T2 | 2.06
Avg Spec. Deflection (A) | 1.892 |  | Defl col T2 | 4
Active Length (mm) | 158.1702867 |  | Required Thickness (mm) | 14.45691702
Active Length (inches) | 6.22717664 |  | Required Thickness (in)
Mechanical Force (Newtons) | 0.00145927879
Test Cases for Deflection
Material | Thickness | Length (in)
P675R | 0.006 | 0.5692
B3 | 0.006 | 1.0653